## Introduction
Calculating Direct GHG emissions from Primary Aluminum Production
Calculation worksheets
Purpose and domain of this tool
This tool intends to facilitate the calculation of direct GHG emissions from primary aluminum production (CO2 from anode oxidation and perfluorocarbon from the “anode effect” phenomena), as well as CO2 emissions from related processes (coke calcination, lime production) This document is to be used in conjunction with additional documents: 1) ‘The Aluminium Sector Addendum to the WBCSD/WRI Greenhouse Gas Protocol, notably its Appendix B "Excel Spreadsheet Tool and Guidance for Calculating Total Carbon Dioxide Equivalent Emissions from Primary Aluminium Production" 2) ‘WRI/WBCSD (2004), The Greenhouse Gas Protocol – A Corporate Accounting and Reporting Standard (Revised Edition): http://www.ghgprotocol.org/standard/GHGProtocolCorporateStandard_RevisedEdition.pdf 3) 'WRI/WBCSD (2015), Calculation Tool for Direct Emissions from Stationary Combustion Version 2.0: http://www.ghgprotocol.org/templates/GHG5/layout.asp?type=p&MenuId=OTAx 4) 'WRI/WBCSD (2015), Calculation Tool for Indirect CO2 emissions from the consumption of purchased electricity, heat, and/or steam: http://www.ghgprotocol.org/templates/GHG5/layout.asp?type=p&MenuId=OTAx
Acknowledgements
The guidelines are the result of update and revision by Jerry Marks, International Aluminium Institute,
and Fraser Thompson (Alcan) of original work prepared by Marie Marache, Pricewaterhouse Coopers, with major
contributions from the International Aluminium Institute (London), Kenneth Martchek (Alcoa), Halvor Kvande (Norsk Hydro),
Steve Pomper (Alcan), and Joe Casola and Vikram Bakshi from ICF Consulting.
Warning: The user should note that the lettering of columns as described in the guidance document
refers to the added labels and not to the inherent Excel column designations.
Reseting Worksheets
To avoid erasing formulas from worksheets when resetting to begin a new calculation series click the Reset button on the worksheet.
Please cite the original reference whenever using this tool. While the worksheets are largely self explanatory
for questions or suggestions on its contents, please contact ghgquestions@wri.org
Please visit the GHG Protocol Initiative at www.ghgprotocol.org for other GHG calculation tools.

## Table of content
List of all the worksheets used in the Primary Aluminium Production Sector Addendum to the WBCSD/WRI GHG Protocol.
Worksheet 1 | Prebake electrolysis process CO2 emissions including oxidation of baking furnace volatiles (where use rates of anodes are known)
Worksheet 2 | Søderberg electrolysis process CO2 emissions (where use rates of anode materials are known)
Worksheet 3 | Alternative method for electrolysis process CO2 emissions based on consumption of purchased carbon containing materials.
Worksheet 4 | CO2 emissions from electrolysis process (using default emissions factors where no process data is available on use rates of carbon containing materials)
Worksheet 5 | CO2 emissions from coke calcination
Worksheet 6 | CO2 emissions from soda ash used in aluminum production process
Worksheet 7 | CO2 emissions from lime production
Worksheet 8 | PFC emissions from electrolysis cells (using slope or overvoltage calculation method where anode effect data is available)
Worksheet 9 | PFC emissions from electrolysis cells (using default emissions factors where no process data is available)
Worksheet 10 | Summary of equivalent CO2 process emissions for entire facility

## Wkst 1 - Prebake CO2
Primary Aluminium Production
Worksheet 1: Prebake Process CO2 Emissions
Cell colour code:
Example using default factors
User entry:
Optional user entry:
Auto calculated value:
If net anode consumption (gross consumption minus anode butts) is unknown or not reliable use Worksheet 3
Part A. Electrolysis Carbon Dioxide Emissions from Prebake Cells
|  |  | A | B | C |  | D
|  |  | Weight of aluminium produced | Net anode consumption | Baked anode impurities |  | CO2 Emissions
[5 empty] | Sulphur | Ash
|  | Units | (t Al) | (t anode/t of Al) | (weight percent) |  | (t CO2)
|  | Ex: with Industry Typical Values | 1000 | 0.42 | 2% | 0.4% | 1503.04
Prebake Potline 3
|  | Potline 1 Period 1 |  |  |  |  | 0
|  | Potline 1 Period 2 |  |  |  |  | 0
|  | Potline 1 Period 3 |  |  |  |  | 0
|  | Potline 1 Period 4 |  |  |  |  | 0
|  | Potline 2 Period 1 |  |  |  |  | 0
|  | Potline 2 Period 2 |  |  |  |  | 0
|  | Potline 2 Period 3 |  |  |  |  | 0
|  | Potline 2 Period 4 |  |  |  |  | 0
|  | Potline 3 Period 1 |  |  |  |  | 0
|  | Potline 3 Period 2 |  |  |  |  | 0
|  | Potline 3 Period 3 |  |  |  |  | 0
|  | Potline 3 Period 4 |  |  |  |  | 0
|  |  | 0 | Total of Column D = |  |  | 0
Part B. Process Carbon Dioxide Emissions from Anode Baking Furnace
|  |  | A |  |  | B | C | D | E | F | G |  | H
|  |  | Green anode weight (A1) | Baked anode weight (A2) | Anode baking weightloss factor used (A1 / A2) | Baked anode production | Weight of loaded green anodes | Hydrogen content in green anodes | Waste Tar Collected | Packing coke consumption | Sulphur content of packing coke | Ash content of packing coke | CO2 Emissions
|  | Units | (t) | (t) |  | (t) | (t) | (weight percent) | (t) | (t coke/t BA) | (weight percent) |  | (t CO2)
|  | Ex: with Industry Typical Values |  |  | 1.055 | 475 | 501 | 0.5% | 0 | 0.015 | 2% | 2.5% | 111.0977
|  | Furnace 1 Period 1 |  |  | 1.055 |  | 0 | [5 empty] | 0
|  | Furnace 1 Period 2 |  |  | 1.055 |  | 0 | [5 empty] | 0
|  | Furnace 1 Period 3 |  |  | 1.055 |  | 0 | [5 empty] | 0
|  | Furnace 1 Period 4 |  |  | 1.055 |  | 0 | [5 empty] | 0
|  | Furnace 2 Period 1 |  |  | 1.055 |  | 0 | [5 empty] | 0
|  | Furnace 2 Period 2 |  |  | 1.055 |  | 0 | [5 empty] | 0
|  | Furnace 2 Period 3 |  |  | 1.055 |  | 0 | [5 empty] | 0
|  | Furnace 2 Period 4 |  |  | 1.055 |  | 0 | [5 empty] | 0
|  | Furnace 3 Period 1 |  |  | 1.055 |  | 0 | [5 empty] | 0
|  | Furnace 3 Period 2 |  |  | 1.055 |  | 0 | [5 empty] | 0
|  | Furnace 3 Period 3 |  |  | 1.055 |  | 0 | [5 empty] | 0
|  | Furnace 3 Period 4 |  |  | 1.055 |  | 0 | [5 empty] | 0
[6 empty] | 0 | 0 |  |  | Total of Column H = |  |  | 0
All t in metric tonnes
Note on E14: 1. In Column A enter the amount of primary aluminium produced (in tonnes) during the reporting period. Enter data for each potline on a different line.
Note on F14: 2. In Column B enter for each potline the net anode consumption per tonne of aluminium produced.
Note on G14: 3. In Columns C enter available data for non-carbon components of baked anodes. If no data is entered for sulphur and ash contents, industry typical values are used as defaults in the calculation.
Note on I14: 4. In Column D the CO2 emissions during the reporting period for each potline are auto calculated.
Note on F32: 5. The total value for all potlines is auto calculated at the bottom of Column D.
Note on K40: Typical value is bake furnace type dependent. Typical value for Reidhammer furnace is 0.5% of green anodes weight and for open furnaces is "0."
Note on L54: 9. The total carbon dioxide emissions for the baking periods for which data are entered are auto calculated at the bottom of Column H. Carbon dioxide emissions from the fuel consumed during baking are not counted here. Such emissions should be accounted for using tools in the WRI/WBCSD Calculation tools for GHG emissions from energy and electricity.
Note on O37: 8. In Column H the CO2 emissions during the reporting period for each furnace are auto calculated.
Note on M37: 7. In Columns G enter available data for non-carbon components of packing coke. If no data is entered for sulphur and ash contents, industry typical values are used as defaults in the calculation.
Note on L37: 6. In Column F enter available data for packing coke consumption per tonne of baked anode produced. If no data is entered, industry typical values are used as defaults in the calculation.
Note on K37: 5. In Column E enter the weight of waste tar collected from the furnace (in tonnes). If no data is available input the following values: Riedhammer furnace – 0.5% of green anode weight; all other furnaces – ‘0’.
Note on J37: 4. In Column D enter the average hydrogen content in green anodes (in weight percent). It can be calculated by multiplying hydrogen fraction in pitch by pitch fraction in green anode. If no data is entered for hydrogen content, an industry typical value is used as default in the calculation (0.5% of green anode weight).
Note on H37: 2. In Column B enter the total weight of baked anodes produced (in tonnes) during the reporting period.
Note on I37: 3. In Column C the weight of loaded green anodes (in tonnes) is autocalculated.
Note on E37: 1. In Column A enter the average weight of green and baked anodes (in tonnes). The aonde baking weightloss factor is autocalculated from these values.
"Click" the Reset button to clear any values entered and return the spreadsheet tool to its starting point to avoid inadvertent erasing of formulas
Part A. Emissions from Prebake Anode Electrolysis Cells where: ECO2 = CO2 emissions in tonnes per year MP = Total metal production, tonnes aluminium per year NAC = Net anode consumption, tonnes per tonne aluminium Sa = Sulphur content in baked anodes, wt % Asha = Ash content in baked anodes, wt % 44/12 = CO2 Molecular Mass : Carbon Atomic Mass Ratio, dimensionless
Part B2. Bake Furnace Packing Material where: ECO2 = CO2 emissions in tonnes PCC = Packing coke consumed, tonnes per tonne of baked anode BA = Baked anode production, tonnes Spc = Sulphur content in packing coke, wt % Ashpc = Ash content in packing coke, wt % 44/12 = CO2 Molecular Mass : Carbon Atomic Mass Ratio, dimensionless
Part B1. Emissions from Volatile Matter Oxidation from Pitch Coking where: ECO2 = CO2 emissions in tonnes per year GA = Initial weight of green anodes, tonnes green anode per year= GAW = Green anode weight, tonnes BAW = Baked anode weight, tonnes BA = Baked anode production, tonnes baked anode per year Hw = Hydrogen content in green anodes, wt % WT = Waste tar collected, tonnes 44/12 = CO2 Molecular Mass : Carbon Atomic Mass Ratio, dimensionless

## Wkst 2 - Søderberg CO2
Primary Aluminum Production
Cell colour code:
Worksheet 2: Søderberg process CO2 Emissions |  |  |  |  | Example using default factors
User entry:
Optional user entry:
If quantities of paste used is unknown use Worksheet 3 |  |  |  |  | Auto calculated value:
|  | HSS | A | B | C | D | E | F |  |  | G |  | H | I
|  | VSS | Type of Søderberg line (HSS or VSS) | Weight of aluminium produced | Weight of paste used per metric tonne aluminium | Emissions of cyclohexane soluble matter | Average binder content in paste | Pitch properties |  |  | Calcinated coke properties |  | Carbon dust emissions | CO2 Emissions
[8 empty] | Sulphur | Ash | Hydrogen | Sulphur | Ash
|  | Units |  | (t Al) | (t paste/t Al) | (kg/t Al) | (all weight percent) | [5 empty] | (t dust/t Al) | (t CO2)
|  | Ex: with Industry Typical Values | VSS | 1000 | 0.51 | 0.5 | 27% | 0.6% | 0.2% | 3.3% | 1.9% | 0.2% | 0.01 | 1782.132
|  | Potline 1 Period 1 | [11 empty] | 0
|  | Potline 1 Period 2 | [11 empty] | 0
|  | Potline 1 Period 3 | [11 empty] | 0
|  | Potline 1 Period 4 | [11 empty] | 0
|  | Potline 2 Period 1 | [11 empty] | 0
|  | Potline 2 Period 2 | [11 empty] | 0
|  | Potline 2 Period 3 | [11 empty] | 0
|  | Potline 2 Period 4 | [11 empty] | 0
|  | Potline 3 Period 1 | [11 empty] | 0
|  | Potline 3 Period 2 | [11 empty] | 0
|  | Potline 3 Period 3 | [11 empty] | 0
|  | Potline 3 Period 4 | [11 empty] | 0
|  |  |  | 0 |  |  |  |  | Total of Column I = |  |  |  |  | 0
All t in metric tonnes
Wet
Dry
Note on D9: 1. In Column A enter the type of Søderberg potline for which data is being entered, either Horizontal Stud Søderberg (HSS) or Vertical Stud Søderberg (VSS), using the drop-down box. Enter data for each Søderberg potline on a different line.
Note on E9: 2. In Column B enter the amount of primary aluminium produced (in tonnes) during the reporting period corresponding to the technology type entered in Column A.
Note on F9: 3. In Column C enter the weight of anode paste (in tonnes) used for each tonne of aluminium produced.
Note on G9: 4. In Column D enter available data on weight of cyclohexane soluble matter emitted (in kg) per tonne of aluminium produced. If no data is entered, industry typical values (VSS or HSS) are used as defaults in the calculation.
Note on G13: Default CSM emissions: VSS -'0.5'; HSS - '4'.
Note on H9: 5. In Column E enter the average binder content in paste (as a weight percentage). If no data is available input the following values: Dry paste – ‘24’; Wet paste – ‘27’.
Note on H13: Industry typical values: Dry paste – ‘24%’; Wet paste – ‘27%’
Note on I9: 6a. In Column F enter composition data for pitch used in anode formulation. If no data is entered in Column F, industry typical values are used for the calculation.
Note on L9: 6b. In Column G enter composition data for coke used in anode formulation. If no data is entered in Column G, industry typical values are used for the calculation.
Note on N9: 7. In Column H enter available data on weight of carbon dust emitted (in tonnes) per tonne of aluminium produced. If no data is entered, industry typical values are used as defaults in the calculation.
Note on O9: 8. In Column I carbon dioxide emissions are auto calculated based on the data entered for each Søderberg potline.
Note on J27: 9. The total value for all potlines is auto calculated at the bottom of Column I.
"Click" the Reset button to clear any values entered and return the spreadsheet tool to its starting point to avoid inadvertent erasing of formulas
Emissions from Søderberg Anode Consumption where: ECO2 = CO2 emissions in tonnes per year MP = Total metal production, tonnes aluminium per year PC = Paste consumption, tonnes per tonne aluminium CSM = Emissions of cyclohexane soluble matter, kg per tonne aluminium BC = Typical binder content in paste, wt % Sp = Sulphur content in pitch, wt % Ashp = Ash content in pitch, wt % Hp = Hydrogen content in pitch, wt % Sc = Sulphur content in calcined coke, wt % Ashc = Ash content in calcined coke, wt % CD = Carbon dust from Søderberg anode, tonnes dust per tonne aluminium 44/12 = CO2 Molecular Mass:Carbon Atomic Mass Ratio

## Wkst 3 - Alternative CO2
Primary Aluminum Production
|  | Worksheet 3: | Alternative Method for Electrolysis Process CO2 Emissions
Based on Consumption of Purchased Carbon Containing Materials
Cell colour code:
Example using default factors
User entry:
Optional user entry:
Auto calculated value:
In case of significant anode inventory variation during the reporting period, making adjustment is recommended (e.g. by considering inventory building as sold anodes or inventory consumption as purchased anodes)
If quantities of Purchased Carbon Containing Material are unknown, use Worksheet 4
|  |  | A | B | C | D | E | F | G | H | I | J | K | L
|  |  | Total pitch consumption | Carbon content of pitch | Total coke consumption | Carbon content of coke | Total packing coke consumption | Carbon content of packing coke | Total carbon by-products or waste | Total mass of purchased anodes | Carbon content of purchased anodes | Mass of sold anodes | Carbon content of sold anodes | CO2 Emissions
|  | Units: | (t) | (weight percent) | (t) | (weight percent) | (t) | (weight percent) | (t) | (t) | (weight percent) | (t) | (weight percent) | (t CO2)
|  | Ex: with Industry Typical Values | 150 | 95% | 850 | 98% | 10 | 97% | 3 | 500 | 98% | 200 | 98% | 4679.4
|  | Period 1 | [11 empty] | 0
|  | Period 2 | [11 empty] | 0
|  | Period 3 | [11 empty] | 0
|  | Period 4 | [11 empty] | 0
|  | Period 5 | [11 empty] | 0
|  | Period 6 | [11 empty] | 0
|  | Period 7 | [11 empty] | 0
|  |  | 0 |  | 0 |  | 0 |  | 0 | 0 |  | 0 | Total = | 0
All t in metric tonnes
Note on H4: The reason for choosing this method is either a regulatory requirement or an insufficient quality of process anode data (e.g. net anode consumption)
Note on D13: 1. In Columns A through F enter the amount of carbon containing materials consumed (as tonnes) and the carbon content of the material consumed (as weight percent) for each reporting period. If no data is entered on carbon content in Columns B, D and F, industry typical values are used for the calculation.
Note on J13: 2. In Column G enter the amount of carbon by-products output for each reporting period. This entry reduces the amount of potential CO2 emissions from materials consumed.
Note on K13: 3. In Columns H through K enter the mass of anodes either purchased or sold (in tonnes) and the corresponding carbon content (as weight percent) to make appropriate adjustments for anode materials purchased and sold. If no data is entered on carbon content in Columns I and K, industry typical values are used for the calculation.
Note on O13: 4. In Column L the amount of carbon dioxide emissions resulting from the consumed carbon containing materials is calculated for each reporting period.
Note on N25: 5. The total value for all periods is auto calculated at the bottom of Column L.
"Click" the Reset button to clear any values entered and return the spreadsheet tool to its starting point to avoid inadvertent erasing of formulas
Alternative Method for CO2 Emissions Based on Consumption of Purchased Carbon Containing Materials where: ECO2 = CO2 emissions in tonnes per year TPC = Total pitch consumed, tonnes pitch per year PC = Carbon content of pitch, wt % Coke = Total coke consumed, tonnes coke per year CC = Carbon content of coke, wt % TPCC = Total packing coke consumed, tonnes packing coke per year PCC = Carbon content of packing coke, wt % TWC = Total carbon by-products or waste, tonnes carbon per year PA = Total mass of purchased anodes, tonnes purchased anodes per year PAC = Carbon content of purchased anodes, wt % SA = Total mass of sold anodes, tonnes sold anodes per year SAC = Carbon content of sold anodes, wt % 44/12 = CO2 Molecular Mass : Carbon Atomic Mass Ratio, dimensionless

## Wkst 4 - Default CO2 Emissions
Primary Aluminum Production
Worksheet 4: Default Factor Method for Electrolysis Process CO2 Emissions
Prebake
Only if quantity of carbon containing materials is not known use this Worksheet 4 | [6 empty] | Søderberg
Cell colour code:
Example using default factors
User entry:
Optional user entry:
Auto calculated value:
|  | A | B | C |  | D = B x C
|  | Type of process (Prebake or Søderberg) | Weight of aluminium produced per reporting period | Custom emission factor (C1) | Default emission factor (C2) | CO2 Emissions
| Units |  | (t Al) | (t CO2 / t Al) | (t CO2 / t Al) | (t CO2)
| Ex. With default emission factor | Søderberg | 1000 |  | 1.7 | 1700
Period 1
Period 2
Period 3
Period 4
Period 5
Period 6
Period 7
|  |  | 0 | Total of Column D = |  | 0
All t in metric tonnes
Note on D15: 1. In Column A enter the type of process potline (Prebake or Søderberg) for which data is being entered. Enter data for each potline on a different line.
Note on E15: 2. In Column B enter the amount of aluminium produced (in tonnes) during the reporting period. Enter values for each process on a different line.
Note on F15: 3. In Column C2 the corresponding emission factor found in Table 11 is automatically entered upon entry of the type of process in Column C. Alternatively custom emission factors can be entered into Column C1.
Note on H15: 4. In Column D the result of the multiplication of the weight of aluminium produced (Column B) by the emission factor (Column C) is auto calculated.
Note on F27: 5. The total value for all periods is auto calculated at the bottom of Column D.
"Click" the Reset button to clear any values entered and return the spreadsheet tool to its starting point to avoid inadvertent erasing of formulas

## Wkst 5 - Coke Calcination CO2
Primary Aluminum Production
Worksheet 5: Coke Calcination CO2 Emissions
Cell colour code:
Example using default factors
User entry:
Optional user entry:
Auto calculated value:
|  | A | B |  |  | C | D | E | F | G
|  | Weight of green coke calcined per reporting period | Humidity in green coke | Volatiles in green coke | Sulphur content in green coke | Weight of calcined coke produced per reporting period | Sulphur content in calcined coke | Undercalcinated coke collected | Coke dust emissions | CO2 Emissions
| Units: | (t) | (weight percent) |  |  | (t) | (weight percent) | (t) | (t) | (t CO2)
| Ex: with Industry Typical Values | 1250 | 10 | 10 | 3 | 850 | 2.5 | 0 | 93.75 | 275.5729
| Period 1 | [8 empty] | 0
| Period 2 | [8 empty] | 0
| Period 3 | [8 empty] | 0
| Period 4 | [8 empty] | 0
| Period 5 | [8 empty] | 0
| Period 6 | [8 empty] | 0
| Period 7 | [8 empty] | 0
|  | 0 |  |  |  | 0 | Total of Column G = |  |  | 0
All t in metric tonnes
Note on D12: 1. In Column A enter the amount of green coke (in tonnes) calcined during each reporting period.
Note on E12: 2. Enter non-carbon composition parameters for water, volatiles and sulphur contents (as weight percent) in Columns B for the green coke. If no data is entered in Column B, industry typical values are used for the calculation.
Note on H12: 3. Enter in Column C the weight of calcined coke produced from the green coke in Column A.
Note on I12: 4. Enter in Columns D through F parameters characterizing the calcined coke including sulphur content (as weight percent), undercalcinined coke recovered and dust emissions from the calcining operation (in tonnes). If no data is entered in any of the Columns D through F, industry typical values are used for the calculation.
Note on L12: 5. In Column G the CO2 emissions are auto calculated from the entered data.
Note on I24: 6. The sum of all the calculations for all the entered reporting periods is auto calculated and reported at the bottom of Column G.
"Click" the Reset button to clear any values entered and return the spreadsheet tool to its starting point to avoid inadvertent erasing of formulas
CO2 Emissions from Calcining Operations where: ECO2 = CO2 emissions in tonnes per year GC = Green coke feed, tonnes green coke per year H2Ogc = Humidity in green coke, wt % Vgc = Volatiles in green coke, wt % Sgc = Sulphur content in green coke, wt % CC = Calcinated coke produced, tonnes calcined coke per year UCC = Under-calcinated coke collected, tonnes under-calcined coke per year DE = Coke dust emissions, tonnes coke dust per year Scc = Sulphur content in calcinated coke, wt % 44/12 = CO2 Molecular Mass:Carbon Atomic Mass Ratio 44/16 = CO2 Molecular Mass:CH4 Molecular Mass Ratio

## Wkst 6 - Soda Ash CO2
Primary Aluminum Production
Worksheet 6: Emission of CO2 From Soda Ash used in Aluminum Production Processes
Cell colour code:
Example using default factors
User entry:
Optional user entry:
Auto calculated value:
|  |  | A | B | C | D
|  |  | Quantity of Soda Ash Consumed | Purity of Soda Ash | Fraction calcination achieved for soda ash | CO2 Emissions
|  | Units: | (t) | (decimal fraction) | (decimal fraction) | (t CO2)
|  | Ex: with Industry Typical Values | 1000 | 0.95 | 1 | 394.3396
|  | Period 1 |  |  |  | 0
|  | Period 2 |  |  |  | 0
|  | Period 3 |  |  |  | 0
|  | Period 4 |  |  |  | 0
|  | Period 5 |  |  |  | 0
|  | Period 6 |  |  |  | 0
|  | Period 7 |  |  |  | 0
Total of Column C =
All t in metric tonnes
Note on D16: 1. In Column A enter the amount of soda ash consumed (in tonnes) during each reporting period.
Note on E16: 2. Enter in Column B the purity of the soda ash consumed as a decimal fraction. If no data is entered, an industry typical value is used for the calculation (95%).
Note on G16: 4. In Column D the emissions of CO2 are auto calculated from the data entered for each reporting period.
Note on C28: 4. CO2 emissions are auto totalled for all entries in Column C.
Note on F16: 4. In Column C enter the fraction of the carbonate that if calcined during soda ash consumption. Otherwise, a default value of 1.00 is assumed.
"Click" the Reset button to clear any values entered and return the spreadsheet tool to its starting point to avoid inadvertent erasing of formulas
CO2 Emissions from Soda Ash Used in Aluminium Production Processes where: ECO2 = CO2 emissions in tonnes per year Qsoda_ash = Quantity of soda ash (Na2CO3) consumed, tonnes soda ash per year Psoda_ash = Purity of soda ash consumed, decimal fraction Csoda_ash = Amount of soda ash calcined furing consumption (fraction) 44/106 = CO2 Molecular Mass : Na2CO3 Molecular Mass Ratio, dimensionless

## Wkst 7 - Lime Prod CO2
Primary Aluminum Production
Worksheet 7: Lime Production CO2 Emissions
Cell colour code:
Example using default factors
User entry:
Optional user entry:
Auto calculated value:
|  | Lime properties |  |  |  | Correction for hydrated lime
| Period | Lime type (A) | Amount produced (tonnes) (B) | CaO / CaO∙MgO content (fraction) (C) | Stoichiometric ratio (fraction) (D) | Proportion of hydrated lime produced (fraction) (E) | Water content of hydrated lime (fraction) (F) | Correction for Lime Kiln Dust (LKD) (G) | CO2 emissions (tonnes)
Example using default values | Period 1 | High calcium lime | 1200 | 0.95 | 0.785 | 0.1 | 0.28 | 1.02 | 887.239656
| Period 1 | [7 empty] | 0
| Period 2 | [7 empty] | 0
| Period 3 | [7 empty] | 0
| Period 4 | [7 empty] | 0
| Period 5 | [7 empty] | 0
| Period 6 | [7 empty] | 0
| Period 7 | [7 empty] | 0
| Total: |  | 0 | [5 empty] | 0
Default Values*
Proportion of hydrated lime: 0.1
Water content of hydrated lime: 0.28
Lime Kiln Dust correction factor: 1.02
The default values for the stoichiometric ratio and the CaO/CaO∙MgO content are lime-type specific and are as follows:
|  | Lime type | Stoichiometric ratio (fraction) | Range of CaO content (%) | Range of MgO content (%) | Default Value for CaO / Cao·MgO content (fraction)
|  | High-calcium lime | 0.785 | 93-98 | 0.3-2.5 | 0.95
|  | Dolomitic lime | 0.913 | 55-57 | 38-41 | 0.95 (developed countries)
0.85 (developing countries)
|  | Hydraulic lime | 0.785 | 65-92 | NA | 0.75
*, Source: IPCC 2006. Volume 3, Chapter 2.
Note on E18: Enter the type pf lime that was produced
Note on F18: Enter the amount of lime produced into Column B.
Note on G18: Enter into Column C the CaO or CaO∙MgO content of the lime produced. Otherwise a default value of 0.95 is assumed
Note on H18: Enter the stoichiometric ratio of the lime type into Column D. Otherwise a default value of 0.785 is assumed. (The stoichiometric ratio describes the amount of CO2 formed from one tonne of CaO or CaO∙MgO, assuming complete calcination.
Note on I18: Inter into Column E the proportion of the produced lime that is hydrated. Otherwise, a default value of 0.1 is assumed.
Note on J18: Enter into Column F the water content of the hydrated lime as a fraction.
Note on K18: Enter into Column G a factor to account for the production of uncalcined LKD that is not returned to the lime kiln
Where: ECO2 = Emissions of CO2 in metric tonnes Qi = Quantity of lime type i produced (metric tonnes) SRi = Stoichiometric ratio of lime type i (fraction) CaOi = CaO or CaO∙MgO content of lime type i (fraction) Hi = Proportion of hydrated lime in lime type i (fraction) H2Oi = Water content of the hydrated lime in lime type i CF = Lime Kiln Dust (LKD) correction factor

## Wkst 8 - PFCs Emissions
Primary Aluminum Production
Worksheet 8: PFC Emissions - Slope or Overvoltage Method
IPPC Tier 3 method : if direct measurements of CF4 and C2F6 have been made at smelters, potline or smelter specific correlations between PFC emissions and anode effect operating parameters (AEM or AEO) can be developed
IPPC Tier 2 method : if no direct measurements of CF4 and C2F6 have been made at smelters, average industry coefficients depending on the cells technologies are to be used by default
Two PFC calculation methods and equations are proposed to calculate emission factors (kg PFC / t Al) according to anode effect process parameters available
They apply to both Tier 2 and Tier 3 IPPC methods
Slope Method (IPCC Tier 2 or Tier 3 method)
Equation 1:
|  |  | RCF4 (kg CF4 / t Al) = AEM x SCF4 |  |  | WITH |  | SCF4 = Slope Coefficients (Tier 2 or Tier 3 based on facility measurements)
|  |  | RC2F6 (kg C2F6 / t Al) = RCF4 x FC2F6/CF4 |  |  |  |  | AEM = anode effect minutes per cell day
FC2F6/CF4 = weight fraction C2F6/CF4
Overvoltage Method (IPCC Tier 2 or Tier 3 method)
Equation 2:
|  |  | RCF4 (kg CF4 / t Al) = (AEO/CE) x OVC |  |  | WITH |  | OVC = Overvoltage Coefficients (Tier 2 or Tier 3 based on facility measurements)
|  |  | RC2F6 (kg C2F6 / t Al) = RCF4 x FC2F6/CF4 |  |  |  |  | AEO = anode effect overvoltage in millivolts per cell
CE = current efficiency for aluminium production in percent
FC2F6/CF4 = weight fraction C2F6/CF4
Cell colour code:
Example using default factors
User entry:
Optional user entry:
Auto calculated value:
Equation 1 - Anode Effect Minutes Per Cell Day (Slope Method)
|  |  | A |  | B |  |  | C |  | D | E |  | F | G | Tier 2 Factors
|  |  | Type of cell | Weight of aluminium produced | Process Anode Effect parameters |  |  | Tier 3 site specific CF4 Slope Coefficients | Used CF4 Slope Coefficients | CF4 Emissions | Tier 3 site specific Weight Fraction C2F6/CF4 | Used Weight Fraction C2F6/CF5 | C2F6 Emissions | Total Equivalent CO2 Emissions | CF4 Slope Coefficient | C2F6/CF4 Weight Fraction
|  |  | A1 | A2 | B | B1 | B2 = B/B1 | C1 | C | D = A x B x C | E1 | E | F = D x E | F = (D x 6.5)+(F x 9.2) | C2 | E2
|  | Units |  | (t Al) | AEM (min per cell ler day) | AEF (AE per cell per day) | AED (min per AE) |  |  | (kg CF4) |  |  | (kg C2F6) | (t CO2)
|  | Ex: VSS with default factors | Vertical Stud Søderberg | 1000 | 10 | 1 | 10 | 0.092 | 0.092 | 920 | 0.053 | 0.053 | 48.76 | 6428.592
[6 empty] | 0.14 |  |  |  | 0.018
|  | Potline 1 Period 1 |  |  |  |  | 0 |  | 0.0 | 0 |  | 0.0 | 0 | 0 | 0.143 | 0.121 | Centre Work Prebake
|  | Potline 1 Period 2 |  |  |  |  | 0 |  | 0.0 | 0 |  | 0.0 | 0 | 0 | 0.272 | 0.252 | Side Work Prebake
|  | Potline 1 Period 3 |  |  |  |  | 0 |  | 0.0 | 0 |  | 0.0 | 0 | 0 | 0.092 | 0.053 | Vertical Stud Søderberg
|  | Potline 1 Period 4 |  |  |  |  | 0 |  | 0.0 | 0 |  | 0.0 | 0 | 0 | 0.099 | 0.085 | Horizontal Stud Søderberg
|  | Potline 2 Period 1 |  |  |  |  | 0 |  | 0.0 | 0 |  | 0.0 | 0 | 0
|  | Potline 2 Period 2 |  |  |  |  | 0 |  | 0.0 | 0 |  | 0.0 | 0 | 0
|  | Potline 2 Period 3 |  |  |  |  | 0 |  | 0.0 | 0 |  | 0.0 | 0 | 0
|  | Potline 2 Period 4 |  |  |  |  | 0 |  | 0.0 | 0 |  | 0.0 | 0 | 0
|  | Potline 3 Period 1 |  |  |  |  | 0 |  | 0.0 | 0 |  | 0.0 | 0 | 0
|  | Potline 3 Period 2 |  |  |  |  | 0 |  | 0.0 | 0 |  | 0.0 | 0 | 0
|  | Potline 3 Period 3 |  |  |  |  | 0 |  | 0.0 | 0 |  | 0.0 | 0 | 0
|  | Potline 3 Period 4 |  |  |  |  | 0 |  | 0.0 | 0 |  | 0.0 | 0 | 0
|  |  |  | 0 | [5 empty] | 0 | Total of Column G = |  | 0 | 0
All t in metric tonnes
Equation 2 - Anode Effect Overvoltage (AEO) Method (Prebake potlines with Pechiney control system only)
|  |  | A |  | B |  |  | C |  | D | E |  | F | G | Tier 2 Factors
|  |  | Type of cell | Weight of aluminium produced | Anode Effect Parameters |  |  | Tier 3 site specific CF4 Overvoltage Coefficients | Used CF4 Overvoltage Coefficients | CF4 Emissions | Tier 3 site specific Weight Fraction C2F6/CF4 | Used Weight Fraction C2F6/CF5 | C2F6 Emissions | Total Equivalent CO2 Emissions | CF4 Overvoltage Coefficient | C2F6/CF4 Weight Fraction
|  |  | A1 | A2 | B1 | B2 | B3 | C1 | C | D = (A2 x B2 x C) / B3 | E1 | E | F = D x E | F =(D x 6.5)+(F x 9.2) | C2 | E2
|  | Units |  | (t Al) | AEF (AE per cell per day) | AEO (mV per cell) | Current efficiency (%) |  |  | (kg CF4) |  |  | (kg C2F6) | (t CO2)
|  | Ex: CWPB with default factors | Centre Work Prebake | 1000 | 0.1 | 5 | 95% | 1.16 | 1.16 | 61.05263 | 0.121 | 0.121 | 7.387368 | 464.8059 | CF4 Overvoltage Coefficient | C2F6/CF4 Weight Fraction
|  | Potline 1 Period 1 | [6 empty] | 0.0 | 0 |  | 0.0 | 0 | 0 | 1.16 | 0.121 | CWPB Algebraic AEO
|  | Potline 1 Period 2 |  |  |  | ] |  |  | 0.0 | 0 |  | 0.0 | 0 | 0 | 3.65 | 0.252 | CWPB Positive AEO
|  | Potline 1 Period 3 | [6 empty] | 0.0 | 0 |  | 0.0 | 0 | 0 |  |  | SWPB Algebraic AEO
|  | Potline 1 Period 4 | [6 empty] | 0.0 | 0 |  | 0.0 | 0 | 0 |  |  | SWPB Positive AEO
|  | Potline 2 Period 1 | [6 empty] | 0.0 | 0 |  | 0.0 | 0 | 0
|  | Potline 2 Period 2 | [6 empty] | 0.0 | 0 |  | 0.0 | 0 | 0
|  | Potline 2 Period 3 | [6 empty] | 0.0 | 0 |  | 0.0 | 0 | 0
|  | Potline 2 Period 4 | [6 empty] | 0.0 | 0 |  | 0.0 | 0 | 0
|  | Potline 3 Period 1 | [6 empty] | 0.0 | 0 |  | 0.0 | 0 | 0
|  | Potline 3 Period 2 | [6 empty] | 0.0 | 0 |  | 0.0 | 0 | 0
|  | Potline 3 Period 3 | [6 empty] | 0.0 | 0 |  | 0.0 | 0 | 0
|  | Potline 3 Period 4 | [6 empty] | 0.0 | 0 |  | 0.0 | 0 | 0
|  |  |  | 0 | [5 empty] | 0 | Total of Column G = |  | 0 | 0
All t in metric tonnes
Note on L46: 8. The total carbon dioxide equivalent emissions are auto totalled at the bottom of Column G.
Note on L69: 8. The total carbon dioxide equivalent emissions are auto totalled at the bottom of Column G.
Note on F54: Optional AE frequency as the first component of AEO Can be used for applying a surrogate method to estimate AEO. For information on AEF data use in the absence of anode effect duration (AED) or anode effect overvoltage (AEO) data, refer to Section 3.2.1 in Appendix A.
Note on D28: 1. In Column A, enter the type of cell from the drop down box and quantity of aluminium produced for the reporting period. Enter data from each potline on a different line.
Note on F28: 2. In Column B enter the average anode effect minutes per cell day. To calculate average anode effect duration (B2) anode effect frequency values can also be entered into B1.
Note on I28: 3. Column C contains the IPCC recommended Tier 2 slope factor for CF4. Replace this value with the facility specific Tier 3 slope factor if measurements have been made according to good practice guidance.
Note on K28: 4. In Column D tetrafluoromethane (CF4), emissions are auto calculated according to the slope method.
Note on L28: 5. Column E contains the IPCC recommended Tier 2 weight fraction of C2F6 to CF4. Replace this value with the facility specific Tier 3 fraction if measurements have been made according to good practice guidance.
Note on N28: 6. Emissions of hexafluoroethane, C2F6, are auto calculated based on the weight fraction entry in Column E and CF4 emissions calculated in Column D.
Note on O28: 7. CF4 emissions in Column D are multiplied by 6.5 and C2F6 emissions in Column F are multiplied by 9.2 to convert both to tonnes carbon dioxide equivalent emissions. The carbon dioxide equivalent emissions sum for both PFC compounds is automatically calculated in Column G for each type of reduction process.
Note on D51: 1. In Column A, enter the type of cell from the drop down box and quantity of aluminium produced for the reporting period. Enter data from each potline on a different line.
Note on D52: The Overvoltage method cannot be applied to the Soderberg technology due to lack of measurements.
Note on F51: 2. In Column B enter the average anode effect overvoltage (in mV per cell) and current efficiency for aluminium production (in %).
Note on I51: 3. Column C contains the IPCC recommended Tier 2 overvoltage factor for CF4. Replace this value with the facility overvoltage factor if measurements have been made according to good practice guidance.
Note on K51: 4. In Column D tetrafluoromethane (CF4), emissions are auto calculated according to the overvoltage method.
Note on L51: 5. Column E contains the IPCC recommended Tier 2 weight fraction of C2F6 to CF4. Replace this value with the facility specific fraction if measurements have been made according to good practice guidance.
Note on N51: 6. Emissions of hexafluoroethane, C2F6, are auto calculated based on the weight fraction entry in Column E and CF4 emissions calculated in Column D.
Note on O51: 7. CF4 emissions in Column D are multiplied by 6.5 and C2F6 emissions in Column F are multiplied by 9.2 to convert both to tonnes carbon dioxide equivalent emissions. The carbon dioxide equivalent emissions sum for both PFC compounds is automatically calculated in Column G for each type of reduction process.
Note on H31: Calculated average duration of one AE for control purposes
Note on G31: Optional AE frequency as the first component of AEM Can be used for applying a "splicing" method through estimate AEM. For information on AEF data use in the absence of anode effect duration (AED) or anode effect overvoltage (AEO) data, refer to Section 3.2.1 in Appendix A.
"Click" the Reset button to clear any values entered and return the spreadsheet tool to its starting point to avoid inadvertent erasing of formulas

## Wkst 9 - Default PFC Emissions
Primary Aluminum Production
Worksheet 9: Default PFC Emissions
Use this worksheet only when anode effect process data is unavailable or incomplete
Cell colour code:
Example using default factors
User entry:
Optional user entry:
Auto calculated value:
|  | A |  | B |  | C |  | D | Centre Work Prebake
|  | Type of Cell | Weight of Aluminum Produced per Reporting Period | Weight of CF4 Emitted |  | Weight of C2F6 Emitted |  | Total Equivalent CO2 Emissions | Side Work Prebake
[8 empty] | D = ((B x 6630)+(C x 11100))/1000 | Vertical Stud Søderberg
| Units |  | (t Al) | (kg CF4/t Al) | (kg CF4) | (kg C2F6/t Al) | (kg C2F6) | (t CO2) | Horizontal Stud Søderberg
| Ex: CWPB with Industry Typical Values | Centre Work Prebake | 1000 | 0.4 | 400 | 0.04 | 40 | 2652.368
| Potline 1 Period 1 |  |  |  | 0 |  | 0 | 0
| Potline 1 Period 2 |  |  |  | 0 |  | 0 | 0
| Potline 1 Period 3 |  |  |  | 0 |  | 0 | 0
| Potline 1 Period 4 |  |  |  | 0 |  | 0 | 0
| Potline 1 Period 5 |  |  |  | 0 |  | 0 | 0
| Potline 2 Period 1 |  |  |  | 0 |  | 0 | 0
| Potline 2 Period 2 |  |  |  | 0 |  | 0 | 0
| Potline 2 Period 3 |  |  |  | 0 |  | 0 | 0
| Potline 3 Period 4 |  |  |  | 0 |  | 0 | 0
| Potline 3 Period 5 |  |  |  | 0 |  | 0 | 0
|  | Total of Column D = | 0 |  | 0 |  | 0 | 0
All t in metric tonnes
Note on D28: 5. The total value for all periods is auto calculated at the bottom of Column D.
Note on D12: 1. In Column A, enter the type of cell from the drop down box and the amount of aluminium produced (in tonnes) during the reporting period. Enter values for each process on a different line.
Note on F12: 2. In Column B the weight of CF4 emitted is auto-calculated using the appropriate emission factor found in Worksheet 11. Alternatively custom emission factors can be entered.
Note on H12: 3. In Column C the weight of C2F6 emitted is auto-calculated using the appropriate emission factor found in Worksheet 11. Alternatively custom emission factors can be entered.
Note on J12: 4. CF4 emissions in Column B are multiplied by 6.5 and C2F6 emissions in Column C are multiplied by 9.2 to convert both to tonnes carbon dioxide equivalent emissions. The carbon dioxide equivalent emissions sum for both PFC compounds is automatically calculated in Column D for each type of reduction process.
"Click" the Reset button to clear any values entered and return the spreadsheet tool to its starting point to avoid inadvertent erasing of formulas

## Wkst 10 - Total CO2 Emissions
Primary Aluminum Production
Worksheet 10: Summary of equivalent CO2 emissions for entire facility
Cell colour code:
Auto calculated value:
A = Total CO2e Emissions from all the worksheets filled
|  |  | Description of results contained in the worksheets | (t CO2)
|  | Worksheet 1 | Prebake CO2 emissions from electrolysis and oxidation of bake furnace volatiles (Where use rates of anodes are known) | 0
|  | Worksheet 2 | Søderberg Electrolysis CO2 emissions (Where use rates of anode materials are known) | 0
|  | Worksheet 3 | Alternative method for CO2 emissions from Prebake Anode or Söderberg electrolysis based on consumption of purchased carbon containing materials. | 0
|  | Worksheet 4 | Alternative Tier 1 method for CO2 emissions from electrolysis (Using default emissions factors where no process data is available on use rates of carbon containing materials) | 0
|  | Worksheet 5 | CO2 emissions from coke calcination | 0
|  | Worksheet 6 | CO2 emissions from Soda Ash used in Aluminum Production Processes | 0
|  | Worksheet 7 | CO2 emissions from lime production | 0
|  | Worksheet 8 | PFC Emissions (Using slope or overvoltage calculation method where anode effect data is available) | 0
|  | Worksheet 9 | Alternative Tier 1 method for PFC Emissions (Using default emissions factors where no process data is available) | 0
|  | Total CO2e Emissions from Aluminium Production = |  | 0
All t in metric tonnes
Note on C20: 2. Add all the values entered in Column A. This value is calculated automatically.
Note on E9: 1. The total CO2 values from Worksheet 1 through 9 are automatically entered in Column A.
Values are automatically reset as changes are made on preceeding worksheets

## Tier 1 Emission Factors
Sheet under protection
Worksheet 4 - Default CO2 Emission Factors
Emission Factors for CO2 from Primary Aluminium Production
Process | (t CO2 / t Al)
Søderberg process | 1.7
Prebaked anode process | 1.6
Assumes a net paste consumption of 0.51 for Søderberg process and net carbon consumption of 0.40 for prebake process. For comparability the oxidation of volitale matter from anode baking
is included for the prebake process, however CO2 emissions from fuel combusted for anode baking is excluded.
source: IAI member survey, 2004.
All t in metric tons
Worksheet 9 - Default PFC Emission Factors
Default Emission Factors by Technology Type
Technology | CF4 (kg / t Al) | C2F6 (kg / t Al)
Center Work Prebake | 0.4 | 0.04
Side Work Prebake | 1.6 | 0.4
Vertical Stud Søderberg | 0.8 | 0.04
Horizontal Stud Søderberg | 0.4 | 0.03
source: IAI PFC survey data 1990.